## hcp_O_with_offset
Cu1 | Co1 | Ni1 | Zn1 | Mg1 | Sn1 | Cu2 | Co2 | Ni2 | Zn2 | Mg2 | Sn2 | Cu3 | Co3 | Ni3 | Zn3 | Mg3 | Sn3 | 1st_pauling | 1st_valence | 1st_nagle | 2nd_pauling | 2nd_valence | 2nd_nagle | 3rd_pauling | 3rd_valence | 3rd_nagle | Valence | EA | IE | Offset | Adsorption energy
1 | 0 | 2 | 0 | 0 | 0 | 1 | 0 | 2 | 0 | 0 | 0 | 1 | 0 | 0 | 0 | 0 | 0 | 1.533333333 | 4.333333333 | 0.44356027 | 1.533333333 | 8.6 | 0.44356027 | 1.54 | 5 | 0.423755419 | 6 | 1.46 | 15.9 | -2.405714286 | -2.309325067
1 | 2 | 0 | 0 | 0 | 0 | 1 | 2 | 0 | 0 | 0 | 0 | 1 | 0 | 0 | 0 | 0 | 0 | 1.553333333 | 3.666666667 | 0.47141996 | 1.553333333 | 7.8 | 0.47141996 | 1.54 | 5 | 0.423755419 | 6 | 1.46 | 15.9 | -2.16 | -2.830587897
1 | 0 | 0 | 2 | 0 | 0 | 1 | 0 | 0 | 2 | 0 | 0 | 1 | 0 | 0 | 0 | 0 | 0 | 1.706666667 | 5.666666667 | 0.384716072 | 1.706666667 | 10.2 | 0.384716072 | 1.54 | 5 | 0.423755419 | 6 | 1.46 | 15.9 | -2.114285714 | -1.957561876
1 | 0 | 0 | 0 | 2 | 0 | 1 | 0 | 0 | 0 | 2 | 0 | 1 | 0 | 0 | 0 | 0 | 0 | 1.933333333 | -1 | 0.63340797 | 1.933333333 | 2.2 | 0.63340797 | 1.54 | 5 | 0.423755419 | 6 | 1.46 | 15.9 | -3.342857143 | -4.172748108
2 | 0 | 1 | 0 | 0 | 0 | 3 | 0 | 0 | 0 | 0 | 0 | 1 | 0 | 0 | 0 | 0 | 0 | 1.536666667 | 4.666666667 | 0.433657845 | 1.54 | 9.2 | 0.423755419 | 1.54 | 5 | 0.423755419 | 6 | 1.46 | 15.9 | -1.951428571 | -2.110757632
2 | 1 | 0 | 0 | 0 | 0 | 3 | 0 | 0 | 0 | 0 | 0 | 1 | 0 | 0 | 0 | 0 | 0 | 1.546666667 | 4.333333333 | 0.44758769 | 1.54 | 9 | 0.423755419 | 1.54 | 5 | 0.423755419 | 6 | 1.46 | 15.9 | -1.89 | -2.519120353
2 | 0 | 0 | 1 | 0 | 0 | 3 | 0 | 0 | 0 | 0 | 0 | 1 | 0 | 0 | 0 | 0 | 0 | 1.623333333 | 5.333333333 | 0.404235746 | 1.54 | 9.6 | 0.423755419 | 1.54 | 5 | 0.423755419 | 6 | 1.46 | 15.9 | -1.878571429 | -1.864184664
2 | 0 | 0 | 0 | 1 | 0 | 3 | 0 | 0 | 0 | 0 | 0 | 1 | 0 | 0 | 0 | 0 | 0 | 1.736666667 | 2 | 0.528581695 | 1.54 | 7.6 | 0.423755419 | 1.54 | 5 | 0.423755419 | 6 | 1.46 | 15.9 | -2.185714286 | -2.485414147
2 | 0 | 1 | 0 | 0 | 0 | 2 | 0 | 1 | 0 | 0 | 0 | 1 | 0 | 0 | 0 | 0 | 0 | 1.536666667 | 4.666666667 | 0.433657845 | 1.536666667 | 9 | 0.433657845 | 1.54 | 5 | 0.423755419 | 6 | 1.46 | 15.9 | -2.102857143 | -2.037575402
2 | 1 | 0 | 0 | 0 | 0 | 2 | 1 | 0 | 0 | 0 | 0 | 1 | 0 | 0 | 0 | 0 | 0 | 1.546666667 | 4.333333333 | 0.44758769 | 1.546666667 | 8.6 | 0.44758769 | 1.54 | 5 | 0.423755419 | 6 | 1.46 | 15.9 | -1.98 | -2.397421994
2 | 0 | 0 | 1 | 0 | 0 | 2 | 0 | 0 | 1 | 0 | 0 | 1 | 0 | 0 | 0 | 0 | 0 | 1.623333333 | 5.333333333 | 0.404235746 | 1.623333333 | 9.8 | 0.404235746 | 1.54 | 5 | 0.423755419 | 6 | 1.46 | 15.9 | -1.957142857 | -1.828569428
2 | 0 | 0 | 0 | 1 | 0 | 2 | 0 | 0 | 0 | 1 | 0 | 1 | 0 | 0 | 0 | 0 | 0 | 1.736666667 | 2 | 0.528581695 | 1.736666667 | 5.8 | 0.528581695 | 1.54 | 5 | 0.423755419 | 6 | 1.46 | 15.9 | -2.571428571 | -3.393101783
0 | 0 | 3 | 0 | 0 | 0 | 0 | 1 | 0 | 1 | 1 | 0 | 1 | 0 | 0 | 0 | 0 | 0 | 1.53 | 4 | 0.453462695 | 1.826666667 | 6.8 | 0.532894291 | 1.54 | 5 | 0.423755419 | 6 | 1.46 | 15.9 | -2.808571429 | -2.850234991
0 | 3 | 0 | 0 | 0 | 0 | 0 | 0 | 1 | 1 | 1 | 0 | 1 | 0 | 0 | 0 | 0 | 0 | 1.56 | 3 | 0.49525223 | 1.816666667 | 6.4 | 0.518964446 | 1.54 | 5 | 0.423755419 | 6 | 1.46 | 15.9 | -2.685714286 | -3.169373084
0 | 0 | 0 | 3 | 0 | 0 | 0 | 1 | 1 | 0 | 1 | 0 | 1 | 0 | 0 | 0 | 0 | 0 | 1.79 | 6 | 0.365196398 | 1.74 | 7.6 | 0.56231639 | 1.54 | 5 | 0.423755419 | 6 | 1.46 | 15.9 | -2.662857143 | -2.909017604
0 | 0 | 0 | 0 | 3 | 0 | 0 | 1 | 1 | 1 | 0 | 0 | 1 | 0 | 0 | 0 | 0 | 0 | 2.13 | -4 | 0.738234245 | 1.626666667 | 3.6 | 0.437970441 | 1.54 | 5 | 0.423755419 | 6 | 1.46 | 15.9 | -3.277142857 | -4.354845915
0 | 0 | 0 | 1 | 2 | 0 | 0 | 1 | 2 | 0 | 0 | 0 | 1 | 0 | 0 | 0 | 0 | 0 | 2.016666667 | -0.666666667 | 0.613888296 | 1.54 | 5.2 | 0.46739254 | 1.54 | 5 | 0.423755419 | 6 | 1.46 | 15.9 | -3.042857143 | -3.409365414
0 | 1 | 1 | 1 | 0 | 0 | 0 | 0 | 0 | 0 | 3 | 0 | 1 | 0 | 0 | 0 | 0 | 0 | 1.626666667 | 4.333333333 | 0.437970441 | 2.13 | 3.6 | 0.738234245 | 1.54 | 5 | 0.423755419 | 6 | 1.46 | 15.9 | -3.277142857 | -3.084066412
0 | 1 | 1 | 0 | 1 | 0 | 0 | 0 | 0 | 3 | 0 | 0 | 1 | 0 | 0 | 0 | 0 | 0 | 1.74 | 1 | 0.56231639 | 1.79 | 7.6 | 0.365196398 | 1.54 | 5 | 0.423755419 | 6 | 1.46 | 15.9 | -2.662857143 | -3.105028245
0 | 0 | 1 | 1 | 1 | 0 | 0 | 3 | 0 | 0 | 0 | 0 | 1 | 0 | 0 | 0 | 0 | 0 | 1.816666667 | 2 | 0.518964446 | 1.56 | 6.4 | 0.49525223 | 1.54 | 5 | 0.423755419 | 6 | 1.46 | 15.9 | -2.685714286 | -2.627732316
0 | 1 | 0 | 1 | 1 | 0 | 0 | 0 | 3 | 0 | 0 | 0 | 1 | 0 | 0 | 0 | 0 | 0 | 1.826666667 | 1.666666667 | 0.532894291 | 1.53 | 6.8 | 0.453462695 | 1.54 | 5 | 0.423755419 | 6 | 1.46 | 15.9 | -2.808571429 | -2.964962174
0 | 1 | 1 | 1 | 0 | 0 | 3 | 0 | 0 | 0 | 0 | 0 | 1 | 0 | 0 | 0 | 0 | 0 | 1.626666667 | 4.333333333 | 0.437970441 | 1.54 | 9 | 0.423755419 | 1.54 | 5 | 0.423755419 | 6 | 1.46 | 15.9 | -2.12 | -2.625177698
0 | 1 | 1 | 0 | 1 | 0 | 3 | 0 | 0 | 0 | 0 | 0 | 1 | 0 | 0 | 0 | 0 | 0 | 1.74 | 1 | 0.56231639 | 1.54 | 7 | 0.423755419 | 1.54 | 5 | 0.423755419 | 6 | 1.46 | 15.9 | -2.427142857 | -3.22854459
0 | 0 | 1 | 1 | 1 | 0 | 3 | 0 | 0 | 0 | 0 | 0 | 1 | 0 | 0 | 0 | 0 | 0 | 1.816666667 | 2 | 0.518964446 | 1.54 | 7.6 | 0.423755419 | 1.54 | 5 | 0.423755419 | 6 | 1.46 | 15.9 | -2.415714286 | -2.756506391
0 | 1 | 0 | 1 | 1 | 0 | 3 | 0 | 0 | 0 | 0 | 0 | 1 | 0 | 0 | 0 | 0 | 0 | 1.826666667 | 1.666666667 | 0.532894291 | 1.54 | 7.4 | 0.423755419 | 1.54 | 5 | 0.423755419 | 6 | 1.46 | 15.9 | -2.354285714 | -3.10633283
0 | 1 | 0 | 2 | 0 | 0 | 2 | 0 | 1 | 0 | 0 | 0 | 1 | 0 | 0 | 0 | 0 | 0 | 1.713333333 | 5 | 0.408548342 | 1.536666667 | 9.2 | 0.433657845 | 1.54 | 5 | 0.423755419 | 6 | 1.46 | 15.9 | -2.198571429 | -2.419498872
0 | 1 | 0 | 0 | 2 | 0 | 2 | 0 | 1 | 0 | 0 | 0 | 1 | 0 | 0 | 0 | 0 | 0 | 1.94 | -1.666666667 | 0.65724024 | 1.536666667 | 5.2 | 0.433657845 | 1.54 | 5 | 0.423755419 | 6 | 1.46 | 15.9 | -2.812857143 | -3.784933172
0 | 0 | 0 | 1 | 2 | 0 | 2 | 0 | 1 | 0 | 0 | 0 | 1 | 0 | 0 | 0 | 0 | 0 | 2.016666667 | -0.666666667 | 0.613888296 | 1.536666667 | 5.8 | 0.433657845 | 1.54 | 5 | 0.423755419 | 6 | 1.46 | 15.9 | -2.801428571 | -3.555934527
0 | 0 | 0 | 1 | 2 | 0 | 2 | 1 | 0 | 0 | 0 | 0 | 1 | 0 | 0 | 0 | 0 | 0 | 2.016666667 | -0.666666667 | 0.613888296 | 1.546666667 | 5.6 | 0.44758769 | 1.54 | 5 | 0.423755419 | 6 | 1.46 | 15.9 | -2.74 | -3.534515352
0 | 3 | 0 | 0 | 0 | 0 | 0 | 1 | 1 | 1 | 0 | 0 | 1 | 0 | 0 | 0 | 0 | 0 | 1.56 | 3 | 0.49525223 | 1.626666667 | 7.8 | 0.437970441 | 1.54 | 5 | 0.423755419 | 6 | 1.46 | 15.9 | -2.39 | -3.020874638
0 | 3 | 0 | 0 | 0 | 0 | 0 | 1 | 1 | 0 | 1 | 0 | 1 | 0 | 0 | 0 | 0 | 0 | 1.56 | 3 | 0.49525223 | 1.74 | 5.8 | 0.56231639 | 1.54 | 5 | 0.423755419 | 6 | 1.46 | 15.9 | -2.697142857 | -3.093687827
0 | 0 | 0 | 3 | 0 | 0 | 0 | 0 | 1 | 1 | 1 | 0 | 1 | 0 | 0 | 0 | 0 | 0 | 1.79 | 6 | 0.365196398 | 1.816666667 | 8.2 | 0.518964446 | 1.54 | 5 | 0.423755419 | 6 | 1.46 | 15.9 | -2.651428571 | -2.863026083
0 | 0 | 0 | 3 | 0 | 0 | 0 | 1 | 0 | 1 | 1 | 0 | 1 | 0 | 0 | 0 | 0 | 0 | 1.79 | 6 | 0.365196398 | 1.826666667 | 8 | 0.532894291 | 1.54 | 5 | 0.423755419 | 6 | 1.46 | 15.9 | -2.59 | -2.877821039
1 | 1 | 1 | 0 | 0 | 0 | 3 | 0 | 0 | 0 | 0 | 0 | 1 | 0 | 0 | 0 | 0 | 0 | 1.543333333 | 4 | 0.457490115 | 1.54 | 8.8 | 0.423755419 | 1.54 | 5 | 0.423755419 | 6 | 1.46 | 15.9 | -2.041428571 | -2.732444925
1 | 0 | 1 | 1 | 0 | 0 | 3 | 0 | 0 | 0 | 0 | 0 | 1 | 0 | 0 | 0 | 0 | 0 | 1.62 | 5 | 0.414138171 | 1.54 | 9.4 | 0.423755419 | 1.54 | 5 | 0.423755419 | 6 | 1.46 | 15.9 | -2.03 | -2.072881883
1 | 0 | 1 | 0 | 1 | 0 | 3 | 0 | 0 | 0 | 0 | 0 | 1 | 0 | 0 | 0 | 0 | 0 | 1.733333333 | 1.666666667 | 0.53848412 | 1.54 | 7.4 | 0.423755419 | 1.54 | 5 | 0.423755419 | 6 | 1.46 | 15.9 | -2.337142857 | -2.679621165
1 | 1 | 0 | 1 | 0 | 0 | 3 | 0 | 0 | 0 | 0 | 0 | 1 | 0 | 0 | 0 | 0 | 0 | 1.63 | 4.666666667 | 0.428068016 | 1.54 | 9.2 | 0.423755419 | 1.54 | 5 | 0.423755419 | 6 | 1.46 | 15.9 | -1.968571429 | -2.457030742
1 | 1 | 0 | 0 | 1 | 0 | 3 | 0 | 0 | 0 | 0 | 0 | 1 | 0 | 0 | 0 | 0 | 0 | 1.743333333 | 1.333333333 | 0.552413965 | 1.54 | 7.2 | 0.423755419 | 1.54 | 5 | 0.423755419 | 6 | 1.46 | 15.9 | -2.275714286 | -3.093289562
1 | 0 | 0 | 1 | 1 | 0 | 3 | 0 | 0 | 0 | 0 | 0 | 1 | 0 | 0 | 0 | 0 | 0 | 1.82 | 2.333333333 | 0.509062021 | 1.54 | 7.8 | 0.423755419 | 1.54 | 5 | 0.423755419 | 6 | 1.46 | 15.9 | -2.264285714 | -2.636427441
0 | 2 | 1 | 0 | 0 | 0 | 2 | 0 | 1 | 0 | 0 | 0 | 1 | 0 | 0 | 0 | 0 | 0 | 1.55 | 3.333333333 | 0.481322385 | 1.536666667 | 8.2 | 0.433657845 | 1.54 | 5 | 0.423755419 | 6 | 1.46 | 15.9 | -2.282857143 | -3.063445506
0 | 0 | 1 | 2 | 0 | 0 | 2 | 0 | 1 | 0 | 0 | 0 | 1 | 0 | 0 | 0 | 0 | 0 | 1.703333333 | 5.333333333 | 0.394618497 | 1.536666667 | 9.4 | 0.433657845 | 1.54 | 5 | 0.423755419 | 6 | 1.46 | 15.9 | -2.26 | -2.077072425
0 | 0 | 1 | 0 | 2 | 0 | 2 | 0 | 1 | 0 | 0 | 0 | 1 | 0 | 0 | 0 | 0 | 0 | 1.93 | -1.333333333 | 0.643310395 | 1.536666667 | 5.4 | 0.433657845 | 1.54 | 5 | 0.423755419 | 6 | 1.46 | 15.9 | -2.874285714 | -3.407978682
0 | 1 | 0 | 2 | 0 | 0 | 2 | 1 | 0 | 0 | 0 | 0 | 1 | 0 | 0 | 0 | 0 | 0 | 1.713333333 | 5 | 0.408548342 | 1.546666667 | 9 | 0.44758769 | 1.54 | 5 | 0.423755419 | 6 | 1.46 | 15.9 | -2.137142857 | -2.373189998
0 | 1 | 0 | 0 | 2 | 0 | 2 | 1 | 0 | 0 | 0 | 0 | 1 | 0 | 0 | 0 | 0 | 0 | 1.94 | -1.666666667 | 0.65724024 | 1.546666667 | 5 | 0.44758769 | 1.54 | 5 | 0.423755419 | 6 | 1.46 | 15.9 | -2.751428571 | -3.744429162
0 | 0 | 0 | 1 | 2 | 0 | 2 | 0 | 0 | 1 | 0 | 0 | 1 | 0 | 0 | 0 | 0 | 0 | 2.016666667 | -0.666666667 | 0.613888296 | 1.623333333 | 6.2 | 0.404235746 | 1.54 | 5 | 0.423755419 | 6 | 1.46 | 15.9 | -2.728571429 | -3.655318796
0 | 0 | 3 | 0 | 0 | 0 | 1 | 2 | 0 | 0 | 0 | 0 | 1 | 0 | 0 | 0 | 0 | 0 | 1.53 | 4 | 0.453462695 | 1.553333333 | 8 | 0.47141996 | 1.54 | 5 | 0.423755419 | 6 | 1.46 | 15.9 | -2.434285714 | -2.620927645
0 | 0 | 3 | 0 | 0 | 0 | 1 | 0 | 0 | 2 | 0 | 0 | 1 | 0 | 0 | 0 | 0 | 0 | 1.53 | 4 | 0.453462695 | 1.706666667 | 9.2 | 0.384716072 | 1.54 | 5 | 0.423755419 | 6 | 1.46 | 15.9 | -2.411428571 | -2.597838339
0 | 0 | 3 | 0 | 0 | 0 | 1 | 0 | 0 | 0 | 2 | 0 | 1 | 0 | 0 | 0 | 0 | 0 | 1.53 | 4 | 0.453462695 | 1.933333333 | 5.2 | 0.63340797 | 1.54 | 5 | 0.423755419 | 6 | 1.46 | 15.9 | -3.025714286 | -2.757128274
0 | 3 | 0 | 0 | 0 | 0 | 1 | 0 | 2 | 0 | 0 | 0 | 1 | 0 | 0 | 0 | 0 | 0 | 1.56 | 3 | 0.49525223 | 1.533333333 | 7.8 | 0.44356027 | 1.54 | 5 | 0.423755419 | 6 | 1.46 | 15.9 | -2.372857143 | -3.040093008
0 | 3 | 0 | 0 | 0 | 0 | 1 | 0 | 0 | 2 | 0 | 0 | 1 | 0 | 0 | 0 | 0 | 0 | 1.56 | 3 | 0.49525223 | 1.706666667 | 8.6 | 0.384716072 | 1.54 | 5 | 0.423755419 | 6 | 1.46 | 15.9 | -2.227142857 | -3.169903914
0 | 3 | 0 | 0 | 0 | 0 | 1 | 0 | 0 | 0 | 2 | 0 | 1 | 0 | 0 | 0 | 0 | 0 | 1.56 | 3 | 0.49525223 | 1.933333333 | 4.6 | 0.63340797 | 1.54 | 5 | 0.423755419 | 6 | 1.46 | 15.9 | -2.841428571 | -3.26483899
0 | 0 | 0 | 3 | 0 | 0 | 1 | 0 | 2 | 0 | 0 | 0 | 1 | 0 | 0 | 0 | 0 | 0 | 1.79 | 6 | 0.365196398 | 1.533333333 | 9.6 | 0.44356027 | 1.54 | 5 | 0.423755419 | 6 | 1.46 | 15.9 | -2.338571429 | -2.038728224
0 | 0 | 0 | 3 | 0 | 0 | 1 | 2 | 0 | 0 | 0 | 0 | 1 | 0 | 0 | 0 | 0 | 0 | 1.79 | 6 | 0.365196398 | 1.553333333 | 9.2 | 0.47141996 | 1.54 | 5 | 0.423755419 | 6 | 1.46 | 15.9 | -2.215714286 | -2.066308438
0 | 0 | 0 | 3 | 0 | 0 | 1 | 0 | 0 | 0 | 2 | 0 | 1 | 0 | 0 | 0 | 0 | 0 | 1.79 | 6 | 0.365196398 | 1.933333333 | 6.4 | 0.63340797 | 1.54 | 5 | 0.423755419 | 6 | 1.46 | 15.9 | -2.807142857 | -2.847103175
0 | 0 | 0 | 0 | 3 | 0 | 1 | 0 | 2 | 0 | 0 | 0 | 1 | 0 | 0 | 0 | 0 | 0 | 2.13 | -4 | 0.738234245 | 1.533333333 | 3.6 | 0.44356027 | 1.54 | 5 | 0.423755419 | 6 | 1.46 | 15.9 | -3.26 | -4.393809294
0 | 0 | 0 | 0 | 3 | 0 | 1 | 2 | 0 | 0 | 0 | 0 | 1 | 0 | 0 | 0 | 0 | 0 | 2.13 | -4 | 0.738234245 | 1.553333333 | 3.2 | 0.47141996 | 1.54 | 5 | 0.423755419 | 6 | 1.46 | 15.9 | -3.137142857 | -4.413857605
0 | 0 | 0 | 0 | 3 | 0 | 1 | 0 | 0 | 2 | 0 | 0 | 1 | 0 | 0 | 0 | 0 | 0 | 2.13 | -4 | 0.738234245 | 1.706666667 | 4.4 | 0.384716072 | 1.54 | 5 | 0.423755419 | 6 | 1.46 | 15.9 | -3.114285714 | -4.605927634
1 | 0 | 0 | 0 | 0 | 2 | 1 | 0 | 0 | 0 | 0 | 2 | 1 | 0 | 0 | 0 | 0 | 0 | 1.5 | 0.333333333 | 0.55433124 | 1.5 | 3.8 | 0.55433124 | 1.54 | 5 | 0.423755419 | 6 | 1.46 | 15.9 | -1.777142857 | -1.873485223
2 | 0 | 0 | 0 | 0 | 1 | 3 | 0 | 0 | 0 | 0 | 0 | 1 | 0 | 0 | 0 | 0 | 0 | 1.52 | 2.666666667 | 0.48904333 | 1.54 | 8 | 0.423755419 | 1.54 | 5 | 0.423755419 | 6 | 1.46 | 15.9 | -1.794285714 | -1.545892843
2 | 0 | 0 | 0 | 0 | 1 | 2 | 0 | 0 | 0 | 0 | 1 | 1 | 0 | 0 | 0 | 0 | 0 | 1.52 | 2.666666667 | 0.48904333 | 1.52 | 6.6 | 0.48904333 | 1.54 | 5 | 0.423755419 | 6 | 1.46 | 15.9 | -1.788571429 | -1.678310941
0 | 0 | 3 | 0 | 0 | 0 | 0 | 1 | 0 | 1 | 0 | 1 | 1 | 0 | 0 | 0 | 0 | 0 | 1.53 | 4 | 0.453462695 | 1.61 | 7.2 | 0.493355926 | 1.54 | 5 | 0.423755419 | 6 | 1.46 | 15.9 | -2.417142857 | -2.210524173
0 | 3 | 0 | 0 | 0 | 0 | 0 | 0 | 1 | 1 | 0 | 1 | 1 | 0 | 0 | 0 | 0 | 0 | 1.56 | 3 | 0.49525223 | 1.6 | 6.8 | 0.479426081 | 1.54 | 5 | 0.423755419 | 6 | 1.46 | 15.9 | -2.294285714 | -2.876691845
0 | 0 | 0 | 3 | 0 | 0 | 0 | 1 | 1 | 0 | 0 | 1 | 1 | 0 | 0 | 0 | 0 | 0 | 1.79 | 6 | 0.365196398 | 1.523333333 | 8 | 0.522778025 | 1.54 | 5 | 0.423755419 | 6 | 1.46 | 15.9 | -2.271428571 | -1.854262984
0 | 0 | 0 | 0 | 0 | 3 | 0 | 1 | 1 | 1 | 0 | 0 | 1 | 0 | 0 | 0 | 0 | 0 | 1.48 | -2 | 0.619619151 | 1.626666667 | 4.8 | 0.437970441 | 1.54 | 5 | 0.423755419 | 6 | 1.46 | 15.9 | -2.102857143 | -1.949968572
0 | 0 | 0 | 1 | 0 | 2 | 0 | 1 | 2 | 0 | 0 | 0 | 1 | 0 | 0 | 0 | 0 | 0 | 1.583333333 | 0.666666667 | 0.534811566 | 1.54 | 6 | 0.46739254 | 1.54 | 5 | 0.423755419 | 6 | 1.46 | 15.9 | -2.26 | -1.745068802
0 | 1 | 1 | 1 | 0 | 0 | 0 | 0 | 0 | 0 | 0 | 3 | 1 | 0 | 0 | 0 | 0 | 0 | 1.626666667 | 4.333333333 | 0.437970441 | 1.48 | 4.8 | 0.619619151 | 1.54 | 5 | 0.423755419 | 6 | 1.46 | 15.9 | -2.102857143 | -1.697691
0 | 1 | 1 | 0 | 0 | 1 | 0 | 0 | 0 | 3 | 0 | 0 | 1 | 0 | 0 | 0 | 0 | 0 | 1.523333333 | 1.666666667 | 0.522778025 | 1.79 | 8 | 0.365196398 | 1.54 | 5 | 0.423755419 | 6 | 1.46 | 15.9 | -2.271428571 | -2.007592
0 | 0 | 1 | 1 | 0 | 1 | 0 | 3 | 0 | 0 | 0 | 0 | 1 | 0 | 0 | 0 | 0 | 0 | 1.6 | 2.666666667 | 0.479426081 | 1.56 | 6.8 | 0.49525223 | 1.54 | 5 | 0.423755419 | 6 | 1.46 | 15.9 | -2.294285714 | -1.707875
0 | 1 | 0 | 1 | 0 | 1 | 0 | 0 | 3 | 0 | 0 | 0 | 1 | 0 | 0 | 0 | 0 | 0 | 1.61 | 2.333333333 | 0.493355926 | 1.53 | 7.2 | 0.453462695 | 1.54 | 5 | 0.423755419 | 6 | 1.46 | 15.9 | -2.417142857 | -2.03503033
0 | 1 | 1 | 0 | 0 | 1 | 3 | 0 | 0 | 0 | 0 | 0 | 1 | 0 | 0 | 0 | 0 | 0 | 1.523333333 | 1.666666667 | 0.522778025 | 1.54 | 7.4 | 0.423755419 | 1.54 | 5 | 0.423755419 | 6 | 1.46 | 15.9 | -2.035714286 | -2.143881
0 | 0 | 1 | 1 | 0 | 1 | 3 | 0 | 0 | 0 | 0 | 0 | 1 | 0 | 0 | 0 | 0 | 0 | 1.6 | 2.666666667 | 0.479426081 | 1.54 | 8 | 0.423755419 | 1.54 | 5 | 0.423755419 | 6 | 1.46 | 15.9 | -2.024285714 | -1.755251
0 | 1 | 0 | 1 | 0 | 1 | 3 | 0 | 0 | 0 | 0 | 0 | 1 | 0 | 0 | 0 | 0 | 0 | 1.61 | 2.333333333 | 0.493355926 | 1.54 | 7.8 | 0.423755419 | 1.54 | 5 | 0.423755419 | 6 | 1.46 | 15.9 | -1.962857143 | -2.038358745
0 | 1 | 0 | 0 | 0 | 2 | 2 | 0 | 1 | 0 | 0 | 0 | 1 | 0 | 0 | 0 | 0 | 0 | 1.506666667 | -0.333333333 | 0.578163511 | 1.536666667 | 6 | 0.433657845 | 1.54 | 5 | 0.423755419 | 6 | 1.46 | 15.9 | -2.03 | -1.881503899
0 | 0 | 0 | 1 | 0 | 2 | 2 | 0 | 1 | 0 | 0 | 0 | 1 | 0 | 0 | 0 | 0 | 0 | 1.583333333 | 0.666666667 | 0.534811566 | 1.536666667 | 6.6 | 0.433657845 | 1.54 | 5 | 0.423755419 | 6 | 1.46 | 15.9 | -2.018571429 | -1.840392889
0 | 0 | 0 | 1 | 0 | 2 | 2 | 1 | 0 | 0 | 0 | 0 | 1 | 0 | 0 | 0 | 0 | 0 | 1.583333333 | 0.666666667 | 0.534811566 | 1.546666667 | 6.4 | 0.44758769 | 1.54 | 5 | 0.423755419 | 6 | 1.46 | 15.9 | -1.957142857 | -1.857782514
0 | 3 | 0 | 0 | 0 | 0 | 0 | 1 | 1 | 0 | 0 | 1 | 1 | 0 | 0 | 0 | 0 | 0 | 1.56 | 3 | 0.49525223 | 1.523333333 | 6.2 | 0.522778025 | 1.54 | 5 | 0.423755419 | 6 | 1.46 | 15.9 | -2.305714286 | -2.887953263
0 | 0 | 0 | 3 | 0 | 0 | 0 | 0 | 1 | 1 | 0 | 1 | 1 | 0 | 0 | 0 | 0 | 0 | 1.79 | 6 | 0.365196398 | 1.6 | 8.6 | 0.479426081 | 1.54 | 5 | 0.423755419 | 6 | 1.46 | 15.9 | -2.26 | -2.023469245
0 | 0 | 0 | 3 | 0 | 0 | 0 | 1 | 0 | 1 | 0 | 1 | 1 | 0 | 0 | 0 | 0 | 0 | 1.79 | 6 | 0.365196398 | 1.61 | 8.4 | 0.493355926 | 1.54 | 5 | 0.423755419 | 6 | 1.46 | 15.9 | -2.198571429 | -1.946109192
1 | 0 | 1 | 0 | 0 | 1 | 3 | 0 | 0 | 0 | 0 | 0 | 1 | 0 | 0 | 0 | 0 | 0 | 1.516666667 | 2.333333333 | 0.498945755 | 1.54 | 7.8 | 0.423755419 | 1.54 | 5 | 0.423755419 | 6 | 1.46 | 15.9 | -1.945714286 | -1.688764
1 | 1 | 0 | 0 | 0 | 1 | 3 | 0 | 0 | 0 | 0 | 0 | 1 | 0 | 0 | 0 | 0 | 0 | 1.526666667 | 2 | 0.5128756 | 1.54 | 7.6 | 0.423755419 | 1.54 | 5 | 0.423755419 | 6 | 1.46 | 15.9 | -1.884285714 | -2.00952
1 | 0 | 0 | 1 | 0 | 1 | 3 | 0 | 0 | 0 | 0 | 0 | 1 | 0 | 0 | 0 | 0 | 0 | 1.603333333 | 3 | 0.469523656 | 1.54 | 8.2 | 0.423755419 | 1.54 | 5 | 0.423755419 | 6 | 1.46 | 15.9 | -1.872857143 | -1.7142422
0 | 0 | 1 | 0 | 0 | 2 | 2 | 0 | 1 | 0 | 0 | 0 | 1 | 0 | 0 | 0 | 0 | 0 | 1.496666667 | 0 | 0.564233666 | 1.536666667 | 6.2 | 0.433657845 | 1.54 | 5 | 0.423755419 | 6 | 1.46 | 15.9 | -2.091428571 | -1.657174
0 | 1 | 0 | 0 | 0 | 2 | 2 | 1 | 0 | 0 | 0 | 0 | 1 | 0 | 0 | 0 | 0 | 0 | 1.506666667 | -0.333333333 | 0.578163511 | 1.546666667 | 5.8 | 0.44758769 | 1.54 | 5 | 0.423755419 | 6 | 1.46 | 15.9 | -1.968571429 | -1.884696
0 | 0 | 0 | 1 | 0 | 2 | 2 | 0 | 0 | 1 | 0 | 0 | 1 | 0 | 0 | 0 | 0 | 0 | 1.583333333 | 0.666666667 | 0.534811566 | 1.623333333 | 7 | 0.404235746 | 1.54 | 5 | 0.423755419 | 6 | 1.46 | 15.9 | -1.945714286 | -1.794580695
0 | 0 | 3 | 0 | 0 | 0 | 1 | 0 | 0 | 0 | 0 | 2 | 1 | 0 | 0 | 0 | 0 | 0 | 1.53 | 4 | 0.453462695 | 1.5 | 6 | 0.55433124 | 1.54 | 5 | 0.423755419 | 6 | 1.46 | 15.9 | -2.242857143 | -1.962785
0 | 3 | 0 | 0 | 0 | 0 | 1 | 0 | 0 | 0 | 0 | 2 | 1 | 0 | 0 | 0 | 0 | 0 | 1.56 | 3 | 0.49525223 | 1.5 | 5.4 | 0.55433124 | 1.54 | 5 | 0.423755419 | 6 | 1.46 | 15.9 | -2.058571429 | -2.679834
0 | 0 | 0 | 3 | 0 | 0 | 1 | 0 | 0 | 0 | 0 | 2 | 1 | 0 | 0 | 0 | 0 | 0 | 1.79 | 6 | 0.365196398 | 1.5 | 7.2 | 0.55433124 | 1.54 | 5 | 0.423755419 | 6 | 1.46 | 15.9 | -2.024285714 | -1.713336
0 | 0 | 0 | 0 | 0 | 3 | 1 | 0 | 2 | 0 | 0 | 0 | 1 | 0 | 0 | 0 | 0 | 0 | 1.48 | -2 | 0.619619151 | 1.533333333 | 4.8 | 0.44356027 | 1.54 | 5 | 0.423755419 | 6 | 1.46 | 15.9 | -2.085714286 | -1.867072
0 | 0 | 0 | 0 | 0 | 3 | 1 | 2 | 0 | 0 | 0 | 0 | 1 | 0 | 0 | 0 | 0 | 0 | 1.48 | -2 | 0.619619151 | 1.553333333 | 4.4 | 0.47141996 | 1.54 | 5 | 0.423755419 | 6 | 1.46 | 15.9 | -1.962857143 | -1.799076025
0 | 0 | 0 | 0 | 0 | 3 | 1 | 0 | 0 | 2 | 0 | 0 | 1 | 0 | 0 | 0 | 0 | 0 | 1.48 | -2 | 0.619619151 | 1.706666667 | 5.6 | 0.384716072 | 1.54 | 5 | 0.423755419 | 6 | 1.46 | 15.9 | -1.94 | -1.671332935